## List1
Kulatina | 1 … 44 mm | 1 | 1.5 | 2 | 2.5 | 3 | 3.5 | 4 | 4.5 | 5 | 5.5 | 6 | 6.5 | 7 | 7.5 | 8 | 8.5 | 9 | 9.5 | 10 | 11 | 12 | 13 | 14 | 15 | 16 | 17 | 18 | 19 | 20 | 21 | 22 | 23 | 24 | 25 | 26 | 27 | 28 | 29 | 30 | 31 | 32 | 33 | 34 | 35 | 36 | 37 | 38 | 39 | 40 | 41 | 42 | 43
| Hmotnost kg/m | 0.006 | 0.014 | 0.025 | 0.039 | 0.056 | 0.076 | 0.099 | 0.125 | 0.154 | 0.187 | 0.222 | 0.261 | 0.302 | 0.347 | 0.395 | 0.446 | 0.499 | 0.556 | 0.617 | 0.746 | 0.888 | 1.042 | 1.208 | 1.387 | 1.578 | 1.782 | 1.998 | 2.226 | 2.466 | 2.719 | 2.984 | 3.262 | 3.551 | 3.853 | 4.168 | 4.495 | 4.834 | 5.185 | 5.549 | 5.925 | 6.313 | 6.714 | 7.127 | 7.553 | 7.99 | 8.44 | 8.903 | 9.378 | 9.865 | 10.36 | 10.88 | 11.4
| 44 … 175 mm | 44 | 45 | 46 | 47 | 48 | 49 | 50 | 51.2 | 52 | 55 | 56 | 56.2 | 60 | 61.2 | 62 | 65 | 66.2 | 68 | 70 | 71.4 | 75 | 76.4 | 80 | 81.4 | 85 | 86.4 | 90 | 91.4 | 95 | 96.4 | 98 | 100 | 102 | 105 | 107 | 110 | 112 | 115 | 117 | 120 | 122 | 125 | 130 | 135 | 140 | 145 | 150 | 155 | 160 | 165 | 170 | 175
| Hmotnost kg/m | 11.94 | 12.49 | 13.05 | 13.62 | 14.21 | 14.8 | 15.41 | 16.46 | 16.62 | 18.65 | 19.34 | 19.84 | 22.2 | 23.52 | 23.7 | 26.05 | 26.86 | 28.51 | 30.21 | 32.02 | 34.68 | 36.66 | 39.46 | 41.61 | 44.55 | 46.88 | 49.94 | 52.46 | 55.64 | 58.36 | 59.18 | 61.65 | 64.11 | 67.97 | 70.55 | 74.6 | 77.3 | 81.54 | 84.36 | 88.78 | 91.72 | 96.33 | 104.2 | 112.4 | 120.8 | 129.6 | 138.7 | 148.1 | 157.8 | 167.9 | 178.2 | 188.8
| 180 … 625 mm | 180 | 185 | 190 | 195 | 200 | 205 | 210 | 215 | 220 | 225 | 230 | 235 | 240 | 245 | 250 | 255 | 260 | 265 | 270 | 275 | 280 | 285 | 290 | 295 | 300 | 310 | 320 | 325 | 330 | 340 | 350 | 360 | 370 | 375 | 380 | 390 | 400 | 410 | 420 | 425 | 430 | 440 | 450 | 460 | 475 | 480 | 500 | 525 | 550 | 575 | 600 | 625
| Hmotnost kg/m | 199.8 | 211 | 222.6 | 234.4 | 246.6 | 259.1 | 271.9 | 285 | 298.4 | 312.1 | 326.2 | 340.5 | 355.1 | 370.1 | 385.3 | 400.9 | 416.8 | 433 | 449.5 | 466.3 | 483.4 | 500.8 | 518.5 | 536.5 | 554.9 | 592 | 631 | 651.2 | 671 | 713 | 755.3 | 799 | 844 | 867 | 890 | 938 | 986.5 | 1036 | 1088 | 1114 | 1140 | 1194 | 1249 | 1305 | 1391 | 1428 | 1541 | 1699 | 1865 | 2038 | 2220 | 2422
Čtyřhran | 1 …31 mm | 1 | 1.5 | 2 | 2.5 | 3 | 3.5 | 4 | 4.5 | 5 | 5.5 | 6 | 6.5 | 7 | 7.5 | 8 | 8.5 | 9 | 9.5 | 10 | 11 | 12 | 13 | 14 | 15 | 16 | 17 | 18 | 19 | 20 | 21 | 22 | 23 | 24 | 25 | 26 | 27 | 28 | 29 | 30 | 31
| Hmotnost kg/m | 0.008 | 0.018 | 0.031 | 0.049 | 0.071 | 0.096 | 0.126 | 0.159 | 0.196 | 0.238 | 0.283 | 0.332 | 0.385 | 0.442 | 0.502 | 0.567 | 0.636 | 0.709 | 0.785 | 0.95 | 1.13 | 1.327 | 1.539 | 1.766 | 2.01 | 2.269 | 2.543 | 2.834 | 3.14 | 3.462 | 3.799 | 4.153 | 4.522 | 4.906 | 5.307 | 5.723 | 6.154 | 6.602 | 7.065 | 7.544
| 32 … 155 mm | 32 | 33 | 34 | 35 | 36 | 37 | 38 | 39 | 40 | 41 | 42 | 43 | 44 | 45 | 46 | 47 | 48 | 49 | 50 | 55 | 60 | 65 | 70 | 75 | 80 | 85 | 90 | 95 | 100 | 105 | 110 | 115 | 120 | 125 | 130 | 135 | 140 | 145 | 150 | 155
| Hmotnost kg/m | 8.038 | 8.549 | 9.075 | 9.616 | 10.17 | 10.75 | 11.34 | 11.94 | 12.56 | 13.2 | 13.85 | 14.52 | 15.2 | 15.9 | 16.61 | 17.34 | 18.09 | 18.85 | 19.63 | 23.75 | 28.26 | 33.17 | 38.47 | 44.16 | 50.24 | 56.72 | 63.59 | 70.85 | 78.5 | 86.55 | 94.99 | 103.8 | 113 | 122.7 | 132.7 | 143.1 | 153.9 | 165.1 | 176.6 | 188.6
| 160 … 600 mm | 160 | 165 | 170 | 175 | 180 | 185 | 190 | 195 | 200 | 205 | 210 | 215 | 220 | 225 | 230 | 235 | 240 | 245 | 250 | 255 | 260 | 265 | 270 | 275 | 280 | 285 | 290 | 295 | 300 | 325 | 350 | 375 | 400 | 425 | 450 | 475 | 500 | 525 | 550 | 575 | 600
| Hmotnost kg/m | 201 | 213.7 | 226.9 | 240.4 | 254.3 | 268.7 | 283.4 | 298.5 | 314 | 329.9 | 346.2 | 362.9 | 379.9 | 397.4 | 415.3 | 433.5 | 452.2 | 471.2 | 490.6 | 510.5 | 350.7 | 551.3 | 572.3 | 593.7 | 615.4 | 637.6 | 660.2 | 683.2 | 706.5 | 829.2 | 961.6 | 1104 | 1256 | 1418 | 1590 | 1771 | 1963 | 2164 | 2375 | 2595 | 2826
Šestihran | 1 …31 mm | 1 | 1.5 | 2 | 2.5 | 3 | 3.5 | 4 | 4.5 | 5 | 5.5 | 6 | 6.5 | 7 | 7.5 | 8 | 8.5 | 9 | 9.5 | 10 | 11 | 12 | 13 | 14 | 15 | 16 | 17 | 18 | 19 | 20 | 21 | 22 | 23 | 24 | 25 | 26 | 27 | 28 | 29 | 30 | 31
| Hmotnost kg/m | 0.007 | 0.015 | 0.027 | 0.042 | 0.061 | 0.083 | 0.109 | 0.138 | 0.17 | 0.206 | 0.245 | 0.287 | 0.333 | 0.382 | 0.435 | 0.491 | 0.551 | 0.641 | 0.68 | 0.823 | 0.979 | 1.149 | 1.332 | 1.53 | 1.74 | 1.965 | 2.203 | 2.454 | 2.719 | 2.998 | 3.29 | 3.596 | 3.916 | 4.249 | 4.596 | 4.956 | 5.33 | 5.717 | 6.118 | 6.533
| 32 … 155 mm | 32 | 33 | 34 | 35 | 36 | 37 | 38 | 39 | 40 | 41 | 42 | 43 | 44 | 45 | 46 | 47 | 48 | 49 | 50 | 55 | 60 | 65 | 70 | 75 | 80 | 85 | 90 | 95 | 100 | 105 | 110 | 115 | 120 | 125 | 130 | 135 | 140 | 145 | 150 | 155
| Hmotnost kg/m | 6.962 | 7.403 | 7.859 | 8.328 | 8.811 | 9.307 | 9.817 | 10.34 | 10.88 | 11.43 | 12 | 12.57 | 13.16 | 13.77 | 14.39 | 15.02 | 15.67 | 16.32 | 17 | 20.57 | 24.48 | 28.72 | 33.31 | 38.24 | 43.51 | 49.12 | 55.07 | 61.36 | 67.99 | 74.95 | 82.26 | 89.91 | 97.9 | 106.2 | 114.9 | 123.9 | 133.3 | 142.9 | 153 | 163.3
| 160 … 600 mm | 160 | 165 | 170 | 175 | 180 | 185 | 190 | 195 | 200 | 205 | 210 | 215 | 220 | 225 | 230 | 235 | 240 | 245 | 250 | 255 | 260 | 265 | 270 | 275 | 280 | 285 | 290 | 295 | 300 | 325 | 350 | 375 | 400 | 425 | 450 | 475 | 500 | 525 | 550 | 575 | 600
| Hmotnost kg/m | 174 | 185.1 | 196.5 | 208.2 | 220.3 | 232.6 | 245.4 | 258.5 | 271.9 | 288.9 | 299.8 | 314.3 | 329 | 344.2 | 359.6 | 375.6 | 391.6 | 408.1 | 424.9 | 442.1 | 459.6 | 477.4 | 495.6 | 514 | 533 | 552.2 | 571.7 | 591.6 | 611.8 | 717.2 | 832.8 | 956 | 1088 | 1227 | 1377 | 1533 | 1700 | 1946 | 2057 | 2247 | 2449
U - profil | h (mm) | 20 | 30 | 30 | 40 | 40 | 40 | 50 | 50 | 50 | 50 | 60 | 65 | 80 | 80 | 80 | 100 | 100 | 100 | 100 | 100 | 100 | 120 | 120 | 130 | 140 | 140 | 140 | 140 | 150 | 150 | 150 | 160 | 160 | 160 | 180 | 180 | 180 | 180 | 180 | 200 | 200 | 200 | 200 | 200 | 200 | 220 | 240 | 260 | 280 | 300 | 350 | 400
| b (mm) | 10 | 15 | 33 | 20 | 20 | 35 | 25 | 25 | 25 | 38 | 30 | 42 | 40 | 40 | 45 | 50 | 50 | 50 | 50 | 50 | 50 | 55 | 60 | 65 | 60 | 70 | 70 | 70 | 75 | 75 | 75 | 65 | 80 | 80 | 70 | 70 | 70 | 90 | 90 | 75 | 75 | 75 | 100 | 100 | 100 | 80 | 85 | 90 | 95 | 100 | 100 | 110
| s (mm) | 3 | 4 | 5 | 3 | 4 | 5 | 3 | 5 | 5 | 5 | 6 | 5.5 | 5 | 6 | 6 | 4 | 5 | 5 | 5.5 | 6 | 6 | 7 | 6 | 6 | 7 | 6 | 7 | 8 | 6 | 8 | 9 | 7.5 | 6 | 8 | 8 | 9 | 12 | 8 | 9 | 8 | 10 | 12 | 6 | 8 | 10 | 10 | 18 | 10 | 12 | 12 | 15 | 15
| t (mm) | 3 | 4.5 | 7 | 3 | 4 | 7 | 3 | 5 | 6 | 7 | 6 | 7.5 | 5 | 6 | 8 | 4 | 5 | 7 | 8.5 | 6 | 8.5 | 9 | 6 | 6 | 10 | 6 | 7 | 8 | 6 | 8 | 9 | 10.5 | 6 | 8 | 11 | 12 | 15 | 8 | 9 | 11.5 | 13 | 13 | 6 | 8 | 10 | 13 | 22 | 14 | 15 | 16 | 17 | 18
| G (kg/m) | 0.82 | 1.74 | 4.27 | 1.78 | 2.3 | 4.87 | 2.31 | 3.71 | 3.86 | 5.7 | 5.12 | 7.4 | 5.9 | 7.05 | 8.8 | 6.1 | 7.65 | 9.09 | 10.4 | 8.9 | 10.6 | 13.5 | 10.9 | 11.8 | 16.2 | 12.9 | 15.1 | 14.9 | 13.82 | 18.1 | 20.5 | 19.1 | 14.78 | 19.46 | 22.4 | 24.67 | 31.2 | 22.02 | 24.9 | 25.1 | 29.52 | 31.9 | 16.3 | 24.9 | 30.7 | 32.16 | 58.14 | 38.72 | 46.8 | 51.33 | 65.12 | 75.36
T - profil
| h (mm) | 20 | 20 | 20 | 25 | 25 | 25 | 25 | 30 | 30 | 30 | 35 | 35 | 40 | 40 | 40 | 40 | 45 | 50 | 50 | 50 | 60 | 60 | 70 | 80 | 90 | 100 | 100 | 120 | 120
| b (mm) | 20 | 20 | 40 | 25 | 25 | 25 | 50 | 30 | 30 | 60 | 35 | 70 | 40 | 40 | 60 | 80 | 45 | 50 | 50 | 100 | 60 | 120 | 70 | 80 | 90 | 100 | 100 | 120 | 120
| s (mm) | 3 | 4 | 4 | 3 | 3.5 | 4 | 5 | 3 | 4 | 5.5 | 4 | 6 | 4 | 5 | 4 | 7 | 5 | 5 | 6 | 8.5 | 6 | 10 | 7 | 8 | 9 | 8 | 10 | 10 | 13
| G (kg/m) | 0.9 | 1.2 | 1.79 | 1.13 | 1.3 | 1.5 | 2.76 | 1.4 | 1.8 | 3.64 | 2.11 | 4.66 | 2.4 | 3 | 3.2 | 6.2 | 3.34 | 3.8 | 4.51 | 9 | 5.47 | 12.8 | 7.5 | 9.7 | 12.2 | 12.4 | 15.1 | 18.4 | 25.1
I - profil (IPE - profil) | h (mm) | 80 | 80 | 100 | 100 | 120 | 120 | 140 | 140 | 140 | 140 | 160 | 160 | 180 | 200 | 200 | 200 | 220 | 220 | 240 | 240 | 300 | 360 | 400
| b (mm) | 46 | 46 | 55 | 55 | 64 | 64 | 73 | 73 | 73 | 73 | 82 | 82 | 91 | 100 | 100 | 100 | 110 | 110 | 120 | 120 | 150 | 170 | 180
| s (mm) | 3.8 | 4 | 4.1 | 6 | 4.4 | 7 | 4.7 | 5 | 7 | 9 | 5 | 10 | 5.3 | 5.6 | 8 | 10 | 8 | 15 | 9 | 10 | 12 | 13 | 12
| t (mm) | 5.2 | 5 | 5.7 | 6 | 6.3 | 7 | 6.9 | 7 | 7 | 7 | 7.4 | 12 | 8 | 8.5 | 12 | 12 | 9 | 20 | 10 | 12 | 15 | 16 | 16
| G (kg/m) | 6 | 6 | 8.1 | 9.5 | 10.4 | 13.5 | 12.9 | 13.12 | 15.2 | 17.4 | 15.8 | 26.56 | 18.8 | 22.4 | 30.08 | 33.28 | 29.3 | 56.8 | 35.04 | 39.8 | 62.1 | 79 | 87.4
| h (mm) | 50 | 60 | 96 | 100 | 100 | 114 | 120 | 120 | 120 | 120 | 120 | 120 | 133 | 140 | 140 | 150 | 152 | 160 | 160 | 171 | 180 | 190 | 200 | 220 | 250 | 300
| b (mm) | 50 | 60 | 100 | 100 | 100 | 120 | 120 | 120 | 120 | 120 | 120 | 120 | 140 | 140 | 140 | 150 | 160 | 160 | 160 | 180 | 180 | 200 | 200 | 210 | 250 | 300
| s (mm) | 4 | 6 | 5 | 6 | 6 | 5 | 7 | 6 | 6.5 | 7 | 10 | 10 | 5.5 | 7 | 9 | 8 | 6 | 8 | 10 | 6 | 8.5 | 6.5 | 9 | 11 | 9 | 10
I - profil (IPB - profil) | t (mm) | 4 | 6 | 8 | 8 | 10 | 8 | 11 | 5 | 11 | 11 | 12.5 | 13 | 8.5 | 12 | 12 | 10 | 9 | 13 | 13 | 9.5 | 14 | 10 | 15 | 16 | 14 | 16
| G (kg/m) | 4.49 | 8.08 | 16.7 | 17.1 | 20.4 | 19.9 | 27.7 | 15.84 | 26.7 | 27.7 | 32.4 | 32.3 | 24.7 | 33.7 | 35.8 | 32.9 | 30.4 | 42.6 | 42.9 | 35.5 | 51.2 | 42.3 | 61.3 | 69.7 | 75.2 | 98.6
Plochá ocel | šířka (mm) | 10 | 12 | 14 | 15 | 16 | 18 | 20 | 22 | 25 | 28 | 30 | 32 | 35 | 36 | 40 | 45 | 50 | 55 | 60 | 65 | 70 | 75 | 80 | 85 | 90 | 95 | 100 | 110 | 120 | 125 | 130 | 140 | 150 | 160 | 170 | 180 | 190 | 200 | 210 | 220 | 230 | 250 | 300
| 2 | 0.157 | 0.188 | 0.22 | 0.236 | 0.251 | 0.283 | 0.314 | 0.345 | 0.393 | 0.44 | 0.471 | 0.502 | 0.55 | 0.565 | 0.628 | 0.707 | 0.785 | 0.864 | 0.942 | 1.02 | 1.1 | 1.18 | 1.26 | 1.34 | 1.41 | 1.49 | 1.57 | 1.73 | 1.88 | 1.96 | 2.04 | 2.2 | 2.36 | 2.51 | 2.67 | 2.83 | 2.98 | 3.14 | 3.3 | 3.45 | 3.61 | 3.93 | 4.71
| 3 | 0.236 | 0.283 | 0.33 | 0.353 | 0.377 | 0.425 | 0.471 | 0.518 | 0.589 | 0.659 | 0.707 | 0.754 | 0.824 | 0.848 | 0.942 | 1.06 | 1.178 | 1.295 | 1.413 | 1.531 | 1.649 | 1.766 | 1.884 | 2.002 | 2.12 | 2.234 | 2.355 | 2.591 | 2.826 | 2.94 | 3.062 | 3.297 | 3.532 | 3.768 | 4.004 | 4.239 | 4.475 | 4.71 | 4.946 | 5.181 | 5.417 | 5.888 | 7.065
| 4 | 0.314 | 0.377 | 0.44 | 0.471 | 0.502 | 0.565 | 0.628 | 0.691 | 0.785 | 0.879 | 0.942 | 1.01 | 1.1 | 1.13 | 1.26 | 1.41 | 1.57 | 1.73 | 1.88 | 2.04 | 2.2 | 2.36 | 2.51 | 2.67 | 2.83 | 2.98 | 3.14 | 3.45 | 3.77 | 3.93 | 4.08 | 4.4 | 4.71 | 5.02 | 5.34 | 5.65 | 5.97 | 6.28 | 6.59 | 6.91 | 7.22 | 7.86 | 9.42
| 5 | 0.393 | 0.471 | 0.55 | 0.589 | 0.628 | 0.707 | 0.785 | 0.864 | 0.981 | 1.1 | 1.18 | 1.26 | 1.37 | 1.41 | 1.57 | 1.77 | 1.96 | 2.16 | 2.36 | 2.55 | 2.75 | 2.94 | 3.14 | 3.34 | 3.53 | 3.73 | 3.93 | 4.32 | 4.71 | 4.91 | 5.1 | 5.5 | 5.89 | 6.28 | 6.67 | 7.07 | 7.46 | 7.85 | 8.24 | 8.64 | 9.03 | 9.81 | 11.78
| 6 | 0.471 | 0.565 | 0.659 | 0.707 | 0.754 | 0.848 | 0.942 | 1.04 | 1.18 | 1.32 | 1.41 | 1.51 | 1.65 | 1.7 | 1.88 | 2.12 | 2.36 | 2.59 | 2.83 | 3.06 | 3.3 | 3.53 | 3.77 | 4 | 4.24 | 4.47 | 4.71 | 5.18 | 5.65 | 5.89 | 6.12 | 6.59 | 7.07 | 7.54 | 8.01 | 8.48 | 8.95 | 9.42 | 9.89 | 10.36 | 10.83 | 11.78 | 14.13
| 8 | 0.628 | 0.754 | 0.879 | 0.942 | 1.01 | 1.13 | 1.26 | 1.38 | 1.57 | 1.76 | 1.88 | 2.01 | 2.2 | 2.26 | 2.51 | 2.83 | 3.14 | 3.45 | 3.77 | 4.08 | 4.4 | 4.71 | 5.02 | 5.34 | 5.65 | 5.97 | 6.28 | 6.91 | 7.54 | 7.85 | 8.16 | 8.79 | 9.42 | 10.05 | 10.68 | 11.3 | 11.93 | 12.56 | 13.19 | 13.82 | 14.44 | 15.7 | 18.84
| 10 | 0.785 | 0.942 | 1.1 | 1.18 | 1.26 | 1.41 | 1.57 | 1.73 | 1.96 | 2.2 | 2.36 | 2.51 | 2.75 | 2.83 | 3.14 | 3.53 | 3.93 | 4.32 | 4.71 | 5.1 | 5.5 | 5.89 | 6.28 | 6.67 | 7.07 | 7.46 | 7.85 | 8.64 | 9.42 | 9.81 | 10.21 | 10.99 | 11.78 | 12.56 | 13.35 | 14.13 | 14.92 | 15.7 | 16.49 | 17.27 | 18.06 | 19.63 | 23.55
| 12 | 0.942 | 1.13 | 1.32 | 1.41 | 1.51 | 1.7 | 1.88 | 2.07 | 2.36 | 2.64 | 2.83 | 3.01 | 3.3 | 3.39 | 3.77 | 4.24 | 4.71 | 5.18 | 5.65 | 6.12 | 6.59 | 7.07 | 7.54 | 8.01 | 8.48 | 8.95 | 9.42 | 10.36 | 11.3 | 11.78 | 12.25 | 13.19 | 14.13 | 15.07 | 16.01 | 16.96 | 17.9 | 18.84 | 19.78 | 20.72 | 21.67 | 23.55 | 28.26
| 14 | 1.1 | 1.32 | 1.54 | 1.65 | 1.76 | 1.98 | 2.2 | 2.42 | 2.75 | 3.08 | 3.3 | 3.52 | 3.85 | 3.96 | 4.4 | 4.95 | 5.5 | 6.05 | 6.59 | 7.14 | 7.69 | 8.24 | 8.79 | 9.34 | 9.89 | 10.44 | 10.99 | 12.09 | 13.19 | 13.74 | 14.29 | 15.39 | 16.49 | 17.58 | 18.68 | 19.78 | 20.88 | 21.98 | 23.08 | 24.18 | 25.28 | 27.48 | 32.97
| 15 | 1.18 | 1.41 | 1.65 | 1.77 | 1.88 | 2.12 | 2.36 | 2.59 | 2.94 | 3.3 | 3.53 | 3.77 | 4.12 | 4.24 | 4.71 | 5.3 | 5.89 | 6.48 | 7.07 | 7.65 | 8.24 | 8.83 | 9.42 | 10.01 | 10.6 | 11.19 | 11.78 | 12.95 | 14.13 | 14.72 | 15.31 | 16.49 | 17.66 | 18.84 | 20.02 | 21.2 | 22.37 | 23.55 | 24.73 | 25.91 | 27.08 | 29.44 | 35.32
| 16 | 1.26 | 1.51 | 1.76 | 1.88 | 2.01 | 2.26 | 2.51 | 2.76 | 3.14 | 3.52 | 3.77 | 4.02 | 4.4 | 4.52 | 5.02 | 5.65 | 6.28 | 6.91 | 7.54 | 8.16 | 8.79 | 9.42 | 10.05 | 10.68 | 11.3 | 11.93 | 12.56 | 13.82 | 15.07 | 15.7 | 16.33 | 17.58 | 18.84 | 20.1 | 21.35 | 22.61 | 23.86 | 25.12 | 26.38 | 27.63 | 28.89 | 31.4 | 37.68
| 18 | 1.41 | 1.7 | 1.98 | 2.12 | 2.26 | 2.54 | 2.83 | 3.11 | 3.53 | 3.96 | 4.24 | 4.52 | 4.95 | 5.09 | 5.65 | 6.36 | 7.07 | 7.77 | 8.48 | 9.19 | 9.89 | 10.6 | 11.3 | 12.01 | 12.72 | 13.42 | 14.13 | 15.54 | 16.96 | 17.67 | 18.37 | 19.78 | 21.2 | 22.61 | 24.02 | 25.43 | 26.85 | 28.26 | 29.67 | 31.09 | 32.5 | 35.33 | 42.39
| 20 | 1.57 | 1.88 | 2.2 | 2.36 | 2.51 | 2.83 | 3.14 | 3.45 | 3.93 | 4.4 | 4.71 | 5.02 | 5.5 | 5.65 | 6.28 | 7.07 | 7.85 | 8.64 | 9.42 | 10.21 | 10.99 | 11.78 | 12.56 | 13.35 | 14.13 | 14.92 | 15.7 | 17.27 | 18.84 | 19.63 | 20.41 | 21.98 | 23.55 | 25.12 | 26.69 | 28.26 | 29.83 | 31.4 | 32.97 | 34.54 | 36.11 | 39.25 | 47.1
| 25 | 1.96 | 2.36 | 2.75 | 2.94 | 3.14 | 3.53 | 3.93 | 4.32 | 4.91 | 5.5 | 5.89 | 6.28 | 6.87 | 7.07 | 7.85 | 8.83 | 9.81 | 10.79 | 11.78 | 12.76 | 13.74 | 14.72 | 15.7 | 16.68 | 17.66 | 18.64 | 19.63 | 21.59 | 23.55 | 24.53 | 25.51 | 27.48 | 29.44 | 31.4 | 33.36 | 35.33 | 37.29 | 39.25 | 41.21 | 43.18 | 45.14 | 49.06 | 58.88
| 30 | 2.36 | 2.83 | 3.3 | 3.53 | 3.77 | 4.24 | 4.71 | 5.18 | 5.89 | 6.59 | 7.07 | 7.54 | 8.24 | 8.48 | 9.42 | 10.6 | 11.78 | 12.95 | 14.13 | 15.31 | 16.49 | 17.66 | 18.84 | 20.02 | 21.2 | 22.37 | 23.55 | 25.91 | 28.26 | 29.44 | 30.62 | 32.97 | 35.33 | 37.68 | 40.04 | 42.39 | 44.75 | 47.1 | 49.46 | 51.81 | 54.17 | 58.88 | 70.65
| 35 | 2.75 | 3.3 | 3.85 | 4.12 | 4.4 | 4.95 | 5.5 | 6.05 | 6.87 | 7.69 | 8.24 | 8.79 | 9.62 | 9.89 | 10.99 | 12.36 | 13.74 | 15.11 | 16.49 | 17.86 | 19.23 | 20.61 | 21.98 | 23.35 | 24.73 | 26.1 | 27.48 | 30.22 | 32.97 | 34.34 | 35.72 | 38.47 | 41.21 | 43.96 | 46.71 | 49.46 | 52.2 | 54.95 | 57.7 | 60.45 | 63.19 | 68.69 | 82.43
| 40 | 3.14 | 3.77 | 4.4 | 4.71 | 5.02 | 5.65 | 6.28 | 6.91 | 7.85 | 8.79 | 9.42 | 10.05 | 10.99 | 11.3 | 12.56 | 14.13 | 15.7 | 17.27 | 18.84 | 20.41 | 21.98 | 23.55 | 25.12 | 26.69 | 28.26 | 29.83 | 31.4 | 34.54 | 37.68 | 39.25 | 40.82 | 43.96 | 47.1 | 50.24 | 53.38 | 56.52 | 59.66 | 62.8 | 65.94 | 69.08 | 72.22 | 78.5 | 94.2
| 45 | 3.53 | 4.24 | 4.95 | 5.3 | 5.65 | 6.36 | 7.07 | 7.77 | 8.83 | 9.89 | 10.6 | 11.3 | 12.36 | 12.72 | 14.13 | 15.9 | 17.66 | 19.43 | 21.2 | 22.96 | 24.73 | 26.49 | 28.26 | 30.03 | 31.79 | 33.56 | 35.33 | 38.86 | 42.39 | 44.16 | 45.92 | 49.46 | 52.99 | 56.52 | 60.05 | 63.59 | 67.12 | 70.65 | 74.18 | 77.72 | 81.25 | 88.31 | 106
| 50 | 3.93 | 4.71 | 5.5 | 5.89 | 6.28 | 7.07 | 7.85 | 8.64 | 9.81 | 10.99 | 11.78 | 12.56 | 13.74 | 14.13 | 15.7 | 17.66 | 19.63 | 21.59 | 23.55 | 25.52 | 27.48 | 29.44 | 31.4 | 33.36 | 35.33 | 37.29 | 39.25 | 43.18 | 47.1 | 49.06 | 51.03 | 54.95 | 58.88 | 62.8 | 66.73 | 70.65 | 74.58 | 78.5 | 82.43 | 86.35 | 90.28 | 98.13 | 117.8
| 60 | 4.71 | 5.65 | 6.59 | 7.07 | 7.54 | 8.48 | 9.42 | 10.36 | 11.78 | 13.19 | 14.13 | 15.07 | 16.49 | 16.96 | 18.84 | 21.2 | 23.55 | 25.91 | 28.26 | 30.62 | 32.97 | 35.33 | 37.68 | 40.04 | 42.39 | 44.75 | 47.1 | 51.81 | 56.52 | 58.88 | 61.23 | 65.94 | 70.65 | 75.36 | 80.08 | 84.78 | 89.5 | 94.2 | 98.91 | 103.6 | 108.3 | 117.8 | 141.3
| 70 | 5.5 | 6.59 | 7.69 | 8.24 | 8.79 | 9.89 | 10.99 | 12.09 | 13.74 | 15.39 | 16.49 | 17.58 | 19.23 | 19.78 | 21.98 | 24.73 | 27.48 | 30.22 | 32.97 | 35.72 | 38.47 | 41.21 | 43.96 | 46.71 | 49.46 | 52.2 | 54.95 | 60.45 | 65.94 | 68.69 | 71.44 | 76.93 | 82.43 | 87.92 | 93.42 | 98.91 | 104.4 | 109.9 | 115.4 | 120.9 | 126.4 | 137.4 | 164.9
| 80 | 6.28 | 7.54 | 8.79 | 9.42 | 10.05 | 11.3 | 12.56 | 13.82 | 15.7 | 17.58 | 18.84 | 20.1 | 21.98 | 22.61 | 25.12 | 28.26 | 31.4 | 34.54 | 37.68 | 40.82 | 43.96 | 47.1 | 50.24 | 53.38 | 56.52 | 59.66 | 62.8 | 69.08 | 75.36 | 78.5 | 81.64 | 87.92 | 94.2 | 100.5 | 106.8 | 113 | 119.3 | 125.6 | 131.9 | 138.2 | 144.4 | 157 | 188.4
| 90 | 7.07 | 8.48 | 9.89 | 10.6 | 11.3 | 12.72 | 14.13 | 15.54 | 17.66 | 19.78 | 21.2 | 22.61 | 24.73 | 25.43 | 28.26 | 31.79 | 35.32 | 38.86 | 42.39 | 45.92 | 49.46 | 52.99 | 56.52 | 60.05 | 63.59 | 67.12 | 70.65 | 77.72 | 84.78 | 88.31 | 91.85 | 98.91 | 106 | 113 | 120.1 | 127.2 | 134.2 | 141.3 | 148.4 | 155.4 | 162.5 | 176.6 | 212
| 100 | 7.85 | 9.42 | 10.99 | 11.78 | 12.56 | 14.13 | 15.7 | 17.27 | 19.63 | 21.98 | 23.55 | 25.12 | 27.48 | 28.26 | 31.4 | 36.33 | 39.25 | 43.18 | 47.1 | 51.03 | 54.95 | 58.88 | 62.8 | 66.73 | 70.65 | 74.58 | 78.5 | 86.35 | 94.2 | 98.13 | 102.1 | 109.9 | 117.8 | 125.6 | 133.5 | 141.3 | 149.2 | 157 | 164.9 | 172.7 | 180.6 | 196.3 | 235.5
Plechy | tloušťka (mm) | 0.5 | 0.56 | 0.63 | 0.75 | 0.88 | 1 | 1.13 | 1.25 | 1.38 | 1.5 | 1.75 | 2 | 2.25 | 2.5 | 2.75 | 3 | 3.5 | 4 | 4.5 | 5 | 6 | 7 | 8 | 9 | 10 | 11 | 12 | 13 | 14 | 15 | 16 | 17 | 18 | 19 | 20 | 21 | 22 | 23 | 24 | 25
| 1000x2000 mm (kg) | 8 | 8.96 | 10.1 | 12 | 14.1 | 16 | 18.1 | 20 | 22.1 | 24 | 28 | 32 | 36 | 40 | 44 | 48 | 56 | 64 | 72 | 80 | 96 | 112 | 128 | 144 | 160 | 176 | 192 | 208 | 224 | 240 | 256 | 272 | 288 | 304 | 320 | 336 | 352 | 368 | 384 | 400
| 1250x2500 mm (kg) | 12.5 | 14 | 15.8 | 18.8 | 22 | 25 | 28.3 | 31.3 | 34.5 | 37.5 | 43.8 | 50 | 56.3 | 62.5 | 68.8 | 75 | 87.5 | 100 | 113 | 125 | 150 | 175 | 200 | 225 | 250 | 275 | 300 | 325 | 350 | 375 | 400 | 425 | 450 | 475 | 500 | 525 | 550 | 575 | 600 | 625
| 1500x3000 mm (kg) | 18 | 20.2 | 22.7 | 27 | 31.7 | 36 | 40.7 | 45 | 49.7 | 54 | 63 | 72 | 81 | 90 | 99 | 108 | 126 | 144 | 162 | 180 | 216 | 252 | 288 | 324 | 360 | 396 | 432 | 468 | 504 | 540 | 576 | 612 | 648 | 684 | 720 | 756 | 792 | 828 | 864 | 900
| 2000x4000 mm (kg) | 32 | 35.8 | 40.3 | 48 | 56.3 | 64 | 72.3 | 80 | 88.3 | 96 | 112 | 128 | 144 | 160 | 176 | 192 | 224 | 256 | 288 | 320 | 384 | 448 | 512 | 576 | 640 | 704 | 768 | 832 | 896 | 960 | 1024 | 1088 | 1152 | 1216 | 1280 | 1344 | 1408 | 1472 | 1536 | 1600
| 2000x6000 mm (kg) | 48 | 53.8 | 60.5 | 72 | 84.5 | 96 | 108 | 120 | 132 | 144 | 168 | 192 | 216 | 240 | 264 | 288 | 336 | 384 | 432 | 480 | 576 | 672 | 768 | 864 | 960 | 1056 | 1152 | 1248 | 1344 | 1440 | 1536 | 1632 | 1728 | 1824 | 1920 | 2016 | 2112 | 2208 | 2304 | 2400
L - profily rovnoramené | 10 … 80 a (mm) | 10 | 15 | 15 | 20 | 20 | 20 | 20 | 25 | 25 | 25 | 25 | 30 | 30 | 30 | 30 | 35 | 35 | 35 | 40 | 40 | 40 | 40 | 40 | 45 | 45 | 50 | 50 | 50 | 50 | 50 | 50 | 50 | 55 | 60 | 60 | 60 | 60 | 60 | 65 | 65 | 65 | 70 | 70 | 70 | 75 | 75 | 75 | 80 | 80
| s (mm) | 2 | 2 | 3 | 2 | 3 | 4 | 5 | 2.5 | 3 | 4 | 5 | 3 | 4 | 5 | 6 | 4 | 5 | 6 | 3 | 4 | 5 | 6 | 8 | 5 | 8 | 4 | 5 | 6 | 7 | 8 | 9 | 10 | 6 | 5 | 6 | 7 | 8 | 10 | 5 | 6 | 7 | 7 | 9 | 11 | 6 | 7 | 9 | 6 | 8
| G (kg/m) | 0.28 | 0.45 | 0.65 | 0.61 | 0.89 | 1.14 | 1.39 | 0.93 | 1.13 | 1.47 | 1.79 | 1.37 | 1.79 | 2.2 | 2.56 | 2.11 | 2.57 | 3.1 | 1.85 | 2.43 | 3 | 3.49 | 4.6 | 3.4 | 5.15 | 3.07 | 3.8 | 4.47 | 5.15 | 5.76 | 6.49 | 7.09 | 5 | 4.6 | 5.47 | 6.24 | 7.1 | 8.8 | 5.03 | 5.98 | 6.84 | 7.47 | 9.3 | 11.2 | 6.9 | 7.95 | 10 | 7.4 | 9.73
| 80 … 200 a (mm) | 80 | 80 | 80 | 90 | 90 | 100 | 100 | 100 | 100 | 100 | 100 | 110 | 110 | 110 | 110 | 120 | 120 | 120 | 120 | 120 | 130 | 130 | 130 | 130 | 140 | 140 | 140 | 140 | 140 | 140 | 150 | 150 | 150 | 150 | 150 | 150 | 160 | 160 | 160 | 160 | 160 | 180 | 180 | 180 | 180 | 200 | 200 | 200 | 200
| s (mm) | 10 | 11 | 12 | 9 | 11 | 6 | 8 | 9 | 10 | 12 | 13 | 6 | 8 | 10 | 15 | 6 | 8 | 10 | 13 | 15 | 6 | 8 | 10 | 12 | 6 | 8 | 10 | 12 | 13 | 15 | 6 | 8 | 10 | 12 | 13 | 15 | 6 | 8 | 10 | 12 | 15 | 6 | 8 | 10 | 12 | 6 | 8 | 10 | 12
| G (kg/m) | 12 | 13.11 | 14.1 | 12.31 | 15.1 | 9.31 | 12.2 | 13.6 | 15.2 | 17.8 | 19.4 | 10.3 | 13.5 | 16.6 | 24.4 | 11.2 | 14.8 | 18.1 | 23.3 | 26.8 | 12.2 | 16.1 | 20 | 23.5 | 13 | 17.2 | 21.3 | 25.4 | 27.4 | 31.3 | 13.9 | 18.7 | 22.9 | 27.3 | 29.3 | 33.5 | 14.9 | 19.7 | 24.5 | 28.8 | 33.9 | 16.8 | 20.7 | 28.4 | 33 | 18.7 | 24.8 | 30.8 | 36.8
L - profily nerovnoramené | 20 … 100 a (mm) | 20 | 25 | 30 | 30 | 30 | 40 | 40 | 40 | 40 | 45 | 45 | 50 | 50 | 50 | 50 | 60 | 60 | 60 | 60 | 60 | 65 | 65 | 65 | 70 | 75 | 75 | 75 | 80 | 80 | 80 | 80 | 80 | 90 | 90 | 90 | 100 | 100
| 10 … 50 b (mm) | 10 | 15 | 15 | 20 | 20 | 20 | 20 | 25 | 30 | 30 | 30 | 25 | 30 | 30 | 40 | 30 | 30 | 30 | 40 | 40 | 50 | 50 | 50 | 50 | 50 | 50 | 55 | 40 | 40 | 65 | 65 | 65 | 60 | 60 | 75 | 50 | 50
| s (mm) | 3 | 3 | 3 | 3 | 4 | 3 | 4 | 3 | 5 | 4 | 5 | 5 | 4 | 5 | 5 | 5 | 6 | 7 | 5 | 6 | 5 | 7 | 9 | 6 | 6 | 7 | 9 | 6 | 8 | 6 | 8 | 10 | 6 | 8 | 7 | 6 | 8
| G (kg/m) | 0.65 | 0.89 | 1.01 | 1.12 | 1.5 | 1.36 | 1.8 | 1.37 | 2.6 | 2.27 | 2.8 | 2.22 | 2.4 | 3 | 3.5 | 3.4 | 4.03 | 4.5 | 3.7 | 4.4 | 4.35 | 5.9 | 7.5 | 5.3 | 5.7 | 6.5 | 8.6 | 5.4 | 7.1 | 6.6 | 8.7 | 10.7 | 6.9 | 9 | 8.7 | 6.8 | 9
| 100 … 200 a (mm) | 100 | 100 | 100 | 100 | 100 | 100 | 100 | 100 | 120 | 120 | 120 | 120 | 125 | 130 | 130 | 130 | 130 | 130 | 130 | 130 | 150 | 150 | 150 | 150 | 150 | 150 | 150 | 160 | 160 | 160 | 180 | 180 | 180 | 180 | 200 | 200 | 200
| 50 … 100 b (mm) | 50 | 65 | 65 | 65 | 65 | 75 | 75 | 75 | 80 | 80 | 80 | 80 | 75 | 65 | 65 | 65 | 75 | 75 | 75 | 90 | 75 | 75 | 75 | 90 | 100 | 100 | 100 | 80 | 80 | 80 | 90 | 90 | 90 | 90 | 100 | 100 | 100
| s (mm) | 10 | 7 | 8 | 9 | 11 | 6 | 8 | 9 | 6 | 8 | 10 | 12 | 6 | 6 | 8 | 10 | 6 | 8 | 10 | 12 | 8 | 10 | 12 | 12 | 8 | 10 | 12 | 8 | 10 | 12 | 8 | 10 | 12 | 15 | 8 | 10 | 12
| G (kg/m) | 11.1 | 8.8 | 10 | 11.2 | 13.3 | 8.1 | 10.7 | 11.8 | 9.45 | 12.29 | 15.2 | 18.05 | 9.31 | 9.05 | 11.97 | 14.8 | 9.55 | 12.61 | 15.6 | 19.97 | 13.89 | 17.2 | 20.45 | 21.89 | 15.5 | 19 | 22.5 | 14.7 | 18.1 | 21.6 | 16.6 | 20.1 | 24.2 | 29.8 | 18.5 | 22.5 | 27.4
D
D
D
h
s
t
b
b
s
h
b
h
t
s
tloušťka
šířka
tloušťka (hmotnost kg/m)
tloušťka
rozměr
a
s
a
a
s
b